## Arkusz1
RURY STALOWE PRZEWODOWE ZE SZWEM I BEZ SZWU
Średnica zew. | Grubość ścianki g [mm]
d [mm] | 2016-06-01 | 2016-08-01 | 2 | 2016-03-02 | 2016-06-02 | 2016-09-02 | 2016-02-03 | 2016-06-03 | 4 | 2016-05-04 | 5 | 2016-06-05 | 2016-03-06
masa 1mb [kg]
10.2 | 0.34 | 0.37 | 0.4 | 0.45 | 0.49 | 0.52 | 0.55 | 0.59 | 0.61 | 0.63 | 0.64
12 | 0.41 | 0.45 | 0.49 | 0.55 | 0.6 | 0.65 | 0.69 | 0.75 | 0.79 | 0.83 | 0.86 | 0.88
13.5 | 0.47 | 0.52 | 0.57 | 0.64 | 0.7 | 0.76 | 0.81 | 0.88 | 0.94 | 1 | 1.05 | 1.09 | 1.12
16 | 0.57 | 0.63 | 0.69 | 0.78 | 0.86 | 0.94 | 1.01 | 1.1 | 1.18 | 1.28 | 1.36 | 1.44 | 1.51
17.2 | 0.62 | 0.68 | 0.75 | 0.85 | 0.94 | 1.02 | 1.1 | 1.21 | 1.3 | 1.41 | 1.5 | 1.6 | 1.69
20 | 0.73 | 0.81 | 0.89 | 1 | 1.12 | 1.22 | 1.33 | 1.46 | 1.58 | 1.72 | 1.85 | 1.99 | 2.13
21.3 | 0.78 | 0.87 | 0.95 | 1.08 | 1.2 | 1.32 | 1.43 | 1.57 | 1.71 | 1.86 | 2.01 | 2.17 | 2.33
25 | 0.92 | 1.03 | 1.13 | 1.29 | 1.44 | 1.58 | 1.72 | 1.9 | 2.07 | 2.28 | 2.47 | 2.68 | 2.91
26.9 | 1 | 1.11 | 1.23 | 1.4 | 1.56 | 1.72 | 1.87 | 2.07 | 2.26 | 2.49 | 2.7 | 2.94 | 3.2
30 | 1.12 | 1.25 | 1.38 | 1.57 | 1.76 | 1.94 | 2.11 | 2.34 | 2.56 | 2.83 | 3.08 | 3.37 | 3.68
31.8 | 1.19 | 1.33 | 1.47 | 1.67 | 1.87 | 2.07 | 2.26 | 2.5 | 2.74 | 3.03 | 3.3 | 3.62 | 3.96
33.7 | 1.27 | 1.42 | 1.56 | 1.78 | 1.99 | 2.2 | 2.41 | 2.67 | 2.93 | 3.24 | 3.54 | 3.88 | 4.26
38 | 1.44 | 1.61 | 1.78 | 2.02 | 2.27 | 2.51 | 2.75 | 3.05 | 3.35 | 3.72 | 4.07 | 4.47 | 4.93
42.4 | 1.61 | 1.8 | 1.99 | 2.27 | 2.55 | 2.82 | 3.09 | 3.44 | 3.79 | 4.21 | 4.61 | 5.08 | 5.61
44.5 | 1.69 | 1.9 | 2.1 | 2.39 | 2.69 | 2.98 | 3.26 | 3.63 | 4 | 4.44 | 4.87 | 5.37 | 5.94
48.3 | 1.84 | 2.06 | 2.28 | 2.61 | 2.93 | 3.25 | 3.56 | 3.97 | 4.37 | 4.86 | 5.34 | 5.9 | 6.53
51 | 1.95 | 2.18 | 2.42 | 2.76 | 3.1 | 3.44 | 3.77 | 4.21 | 4.64 | 5.16 | 5.67 | 6.27 | 6.94
54 | 2.07 | 2.32 | 2.56 | 2.93 | 3.3 | 3.65 | 4.01 | 4.47 | 4.93 | 5.49 | 6.04 | 6.68 | 7.41
57 | 2.19 | 2.45 | 2.71 | 3.1 | 3.49 | 3.87 | 4.25 | 4.74 | 5.23 | 5.83 | 6.41 | 7.1 | 7.88
60.3 | 2.32 | 2.6 | 2.88 | 3.29 | 3.7 | 4.11 | 4.51 | 5.03 | 5.55 | 6.19 | 6.82 | 7.55 | 8.39
63.5 | 2.44 | 2.74 | 3.03 | 3.47 | 3.9 | 4.33 | 4.76 | 5.32 | 5.87 | 6.55 | 7.21 | 8 | 8.89
70 | 2.7 | 3.03 | 3.35 | 3.84 | 4.32 | 4.8 | 5.27 | 5.9 | 6.51 | 7.27 | 8.01 | 8.89 | 9.9
76.1 | 2.94 | 3.3 | 3.65 | 4.19 | 4.71 | 5.24 | 5.75 | 6.44 | 7.11 | 7.95 | 8.77 | 9.74 | 10.84
82.5 | 3.19 | 3.58 | 3.97 | 4.55 | 5.12 | 5.69 | 6.26 | 7 | 7.74 | 8.66 | 9.56 | 10.62 | 11.84
88.9 | 3.44 | 3.87 | 4.29 | 4.91 | 5.53 | 6.15 | 6.76 | 7.57 | 8.38 | 9.37 | 10.35 | 11.5 | 12.83
101.6 | 3.95 | 4.43 | 4.91 | 5.63 | 6.35 | 7.06 | 7.77 | 8.7 | 9.63 | 10.78 | 11.91 | 13.26 | 14.81
108 | 4.2 | 4.71 | 5.23 | 6 | 6.76 | 7.52 | 8.27 | 9.27 | 10.26 | 11.49 | 12.7 | 14.14 | 15.8
114.3 | 4.45 | 4.99 | 5.54 | 6.35 | 7.16 | 7.97 | 8.77 | 9.83 | 10.88 | 12.19 | 13.48 | 15.01 | 16.78
127 | 4.95 | 5.56 | 6.17 | 7.07 | 7.98 | 8.88 | 9.77 | 10.96 | 12.13 | 13.59 | 15.04 | 16.77 | 18.75
133 | 5.18 | 5.82 | 6.46 | 7.41 | 8.36 | 9.3 | 10.24 | 11.49 | 12.73 | 14.26 | 15.78 | 17.59 | 19.69
139.7 | 5.45 | 6.12 | 6.79 | 7.79 | 8.79 | 9.78 | 10.77 | 12.08 | 13.39 | 15 | 16.61 | 18.52 | 20.73
159 | 6.21 | 6.98 | 7.74 | 8.89 | 10.03 | 11.16 | 12.3 | 13.8 | 15.29 | 17.15 | 18.99 | 21.19 | 23.72
168.3 | 6.58 | 7.39 | 8.2 | 9.42 | 10.62 | 11.83 | 13.03 | 14.62 | 16.21 | 18.18 | 20.14 | 22.47 | 25.17
177.8 | 6.95 | 7.81 | 8.67 | 9.95 | 11.23 | 12.51 | 13.78 | 15.47 | 17.14 | 19.23 | 21.31 | 23.78 | 26.65
193.7 | 7.58 | 8.52 | 9.46 | 10.86 | 12.25 | 13.65 | 15.03 | 16.88 | 18.71 | 21 | 23.27 | 25.98 | 29.12
219.1 | 8.58 | 9.65 | 10.71 | 12.3 | 13.88 | 15.46 | 17.04 | 19.13 | 21.22 | 23.82 | 26.4 | 29.49 | 33.06
244.5 | 9.58 | 10.77 | 11.96 | 13.74 | 15.51 | 17.28 | 19.04 | 21.39 | 23.72 | 26.63 | 29.53 | 32.99 | 37.01
273 | 10.71 | 12.04 | 13.37 | 15.35 | 17.34 | 19.32 | 21.29 | 23.92 | 26.54 | 29.8 | 33.05 | 36.93 | 41.44
298.5 | 11.72 | 13.17 | 14.62 | 16.8 | 18.97 | 21.14 | 23.3 | 26.18 | 29.05 | 32.63 | 36.19 | 40.45 | 45.4
323.9 | 12.72 | 14.3 | 15.88 | 18.24 | 20.6 | 22.96 | 25.31 | 28.44 | 31.56 | 35.45 | 39.32 | 43.96 | 49.34
355.6 | 13.97 | 15.71 | 17.44 | 20.04 | 22.63 | 25.22 | 27.81 | 31.25 | 34.68 | 38.96 | 43.23 | 48.34 | 54.27
406.4 | 15.97 | 17.96 | 19.95 | 22.92 | 25.89 | 28.86 | 31.82 | 35.76 | 39.7 | 44.6 | 49.5 | 55.35 | 62.16
457 | 17.97 | 20.21 | 22.44 | 25.79 | 29.14 | 32.48 | 35.81 | 40.25 | 44.69 | 50.22 | 55.73 | 62.34 | 70.02
508 | 19.98 | 22.47 | 24.96 | 28.68 | 32.41 | 36.12 | 39.84 | 44.78 | 49.72 | 55.88 | 62.02 | 69.38 | 77.95
610 | 24.01 | 27 | 29.99 | 34.47 | 38.95 | 43.42 | 47.89 | 53.84 | 59.78 | 67.2 | 74.6 | 83.47 | 93.8
813 | 32.02 | 36.01 | 40 | 45.98 | 51.96 | 57.94 | 63.91 | 71.86 | 79.8 | 89.72 | 99.63 | 111.51 | 125.33
914 | 36 | 40.49 | 44.98 | 51.71 | 58.44 | 65.16 | 71.88 | 80.83 | 89.77 | 100.93 | 112.09 | 125.45 | 141.03
1016 | 40.03 | 45.02 | 50.01 | 57.5 | 64.98 | 72.46 | 79.93 | 89.88 | 99.83 | 112.25 | 124.66 | 139.54 | 156.87
1220 | 48.08 | 54.08 | 60.08 | 69.07 | 78.06 | 87.04 | 96.03 | 107.99 | 119.95 | 134.89 | 149.82 | 167.71 | 188.57
1420 | 55.97 | 62.95 | 69.94 | 80.41 | 90.88 | 101.35 | 111.81 | 125.75 | 139.68 | 157.09 | 174.48 | 195.33 | 219.64
1620 | 63.86 | 71.83 | 79.8 | 91.76 | 103.71 | 115.65 | 127.59 | 143.51 | 159.41 | 179.28 | 199.14 | 222.96 | 250.72
1820 | 71.75 | 80.71 | 89.67 | 103.1 | 116.53 | 129.96 | 143.38 | 161.26 | 179.14 | 201.48 | 223.8 | 250.58 | 281.79
2020 | 79.64 | 89.59 | 99.53 | 114.45 | 129.36 | 144.26 | 159.16 | 179.02 | 198.87 | 223.67 | 248.46 | 278.2 | 281.79
Średnica zew. | Grubość ścianki g [mm]
d [mm] | 2016-01-07 | 8 | 2016-08-08 | 10 | 11 | 2016-05-12 | 2016-02-14 | 16 | 2016-05-17 | 20 | 2016-02-22 | 25 | 28
masa 1mb [kg]
10.2
12
13.5
16 | 1.56
17.2 | 1.77 | 1.82
20 | 2.26 | 2.37 | 2.43
21.3 | 2.49 | 2.62 | 2.71 | 2.79
25 | 3.13 | 3.35 | 3.52 | 3.7 | 3.8
26.9 | 3.47 | 3.73 | 3.93 | 4.17 | 4.31 | 4.44
30 | 4.01 | 4.34 | 4.6 | 4.93 | 5.15 | 5.39 | 5.53
31.8 | 4.32 | 4.7 | 4.99 | 5.38 | 5.64 | 5.95 | 6.16
33.7 | 4.66 | 5.07 | 5.4 | 5.84 | 6.16 | 6.54 | 6.83 | 6.98
38 | 5.41 | 5.92 | 5.34 | 6.91 | 7.32 | 7.86 | 8.33 | 8.68 | 8.85
42.4 | 6.18 | 6.79 | 7.29 | 7.99 | 8.52 | 9.22 | 9.88 | 10.42 | 10.75 | 11.05
44.5 | 6.55 | 7.2 | 7.75 | 8.51 | 9.09 | 9.86 | 10.61 | 11.25 | 11.65 | 12.08 | 12.21
48.3 | 7.21 | 7.95 | 8.57 | 9.45 | 10.12 | 11.04 | 11.94 | 12.75 | 13.29 | 13.96 | 14.29
51 | 7.69 | 8.48 | 9.16 | 10.11 | 10.85 | 11.87 | 12.89 | 13.81 | 14.46 | 15.29 | 15.77 | 16.03
54 | 8.21 | 9.08 | 9.81 | 10.85 | 11.66 | 12.79 | 13.94 | 14.99 | 15.75 | 16.77 | 17.41 | 17.88
57 | 8.74 | 9.67 | 10.46 | 11.59 | 12.48 | 13.72 | 14.99 | 16.18 | 17.05 | 18.25 | 19.05 | 19.73 | 20.03
60.3 | 9.32 | 10.32 | 11.18 | 12.4 | 13.37 | 14.74 | 16.14 | 17.48 | 18.47 | 19.88 | 20.86 | 21.76 | 22.3
63.5 | 9.88 | 10.95 | 11.87 | 13.19 | 14.24 | 15.72 | 17.26 | 18.74 | 19.85 | 21.46 | 22.61 | 23.74 | 24.51
70 | 11.01 | 12.23 | 13.28 | 14.8 | 16.01 | 17.73 | 19.54 | 21.31 | 22.66 | 24.66 | 26.17 | 27.74 | 29
76.1 | 12.08 | 13.44 | 14.61 | 16.3 | 17.66 | 19.61 | 21.68 | 23.71 | 25.29 | 27.67 | 29.51 | 31.51 | 33.21
82.5 | 13.2 | 14.7 | 15.99 | 17.88 | 19.4 | 21.58 | 23.92 | 26.24 | 28.05 | 30.83 | 33.01 | 35.45 | 37.63
88.9 | 14.32 | 15.96 | 17.38 | 19.46 | 21.13 | 23.55 | 26.16 | 28.77 | 30.81 | 33.98 | 36.52 | 39.4 | 42.05
101.6 | 16.55 | 18.47 | 20.14 | 22.59 | 24.58 | 27.47 | 30.61 | 33.78 | 36.3 | 40.25 | 43.47 | 47.23 | 50.82
108 | 17.67 | 19.73 | 21.53 | 24.17 | 26.31 | 29.44 | 32.85 | 36.3 | 39.06 | 43.4 | 46.97 | 51.17 | 55.24
114.3 | 18.77 | 20.97 | 22.9 | 25.72 | 28.02 | 31.38 | 35.05 | 38.79 | 41.78 | 46.51 | 50.42 | 55.06 | 59.59
127 | 20.99 | 23.48 | 25.65 | 28.85 | 31.47 | 35.3 | 39.5 | 43.8 | 47.26 | 52.78 | 57.38 | 62.89 | 68.36
133 | 22.04 | 24.66 | 26.95 | 30.33 | 33.1 | 37.15 | 41.6 | 46.17 | 49.85 | 55.73 | 60.66 | 66.59 | 72.5
139.7 | 23.22 | 25.98 | 28.41 | 31.99 | 34.91 | 39.21 | 43.95 | 48.81 | 52.74 | 59.04 | 64.33 | 70.72 | 77.13
159 | 26.6 | 29.79 | 32.6 | 36.75 | 40.15 | 45.16 | 50.71 | 56.43 | 61.07 | 68.56 | 74.9 | 82.62 | 90.46
168.3 | 28.23 | 31.63 | 34.61 | 39.04 | 42.67 | 48.03 | 53.96 | 60.1 | 65.08 | 73.15 | 79.99 | 88.35 | 96.88
177.8 | 29.89 | 33.5 | 36.68 | 41.38 | 45.25 | 50.96 | 57.29 | 63.84 | 69.18 | 77.83 | 85.16 | 94.21 | 103.44
193.7 | 32.67 | 36.64 | 40.13 | 45.3 | 49.56 | 55.86 | 62.86 | 70.12 | 76.04 | 85.67 | 93.89 | 104.01 | 114.42
219.1 | 37.12 | 41.65 | 45.64 | 51.57 | 56.45 | 63.69 | 71.75 | 80.14 | 87.01 | 98.2 | 107.8 | 119.67 | 131.96
244.5 | 41.57 | 46.66 | 51.15 | 57.83 | 63.34 | 71.52 | 80.65 | 90.16 | 97.97 | 110.73 | 121.71 | 135.33 | 149.5
273 | 46.56 | 52.28 | 57.34 | 64.86 | 71.07 | 80.3 | 90.63 | 101.41 | 110.27 | 124.79 | 137.31 | 152.9 | 169.18
298.5 | 51.02 | 57.31 | 62.87 | 71.15 | 77.99 | 88.16 | 99.56 | 111.47 | 121.27 | 137.36 | 151.27 | 168.62 | 186.79
323.9 | 55.47 | 62.32 | 68.38 | 77.41 | 84.88 | 95.99 | 108.45 | 121.49 | 132.23 | 149.89 | 165.18 | 184.28 | 204.33
355.6 | 61.02 | 68.58 | 75.26 | 85.23 | 93.48 | 105.77 | 119.56 | 134 | 145.92 | 165.53 | 182.53 | 203.83 | 226.22
406.4 | 69.92 | 78.6 | 86.29 | 97.76 | 107.26 | 121.43 | 137.35 | 154.05 | 167.84 | 190.58 | 210.34 | 235.15 | 261.29
457 | 78.78 | 88.58 | 97.27 | 110.24 | 120.99 | 137.03 | 155.07 | 174.01 | 189.68 | 215.54 | 238.05 | 266.34 | 296.23
508 | 87.71 | 98.65 | 108.34 | 122.81 | 134.82 | 152.75 | 172.93 | 194.14 | 211.69 | 240.7 | 265.97 | 297.79 | 331.45
610 | 105.57 | 118.77 | 130.47 | 147.97 | 162.49 | 184.19 | 208.65 | 234.38 | 255.71 | 291.01 | 321.81 | 360.67 | 401.88
813 | 141.11 | 158.82 | 174.53 | 198.03 | 217.56 | 246.77 | 279.73 | 314.48 | 343.32 | 391.13 | 432.95 | 485.83 | 542.06
914 | 158.8 | 178.75 | 196.45 | 222.94 | 244.96 | 277.9 | 315.1 | 354.34 | 386.91 | 440.95 | 488.25 | 548.1 | 611.8
1016 | 176.66 | 198.87 | 218.58 | 248.09 | 272.63 | 309.35 | 350.83 | 394.58 | 430.93 | 491.26 | 544.09 | 610.99 | 682.24
1220 | 212.37 | 239.12 | 262.86 | 298.4 | 327.97 | 372.23 | 422.26 | 475.08 | 518.97 | 591.88 | 655.78 | 736.76 | 823.1
1420 | 247.39 | 278.58 | 306.26 | 347.73 | 382.23 | 433.89 | 493.3 | 554 | 605.29 | 690.52 | 765.28 | 860.07 | 961.21
1620 | 282.41 | 318.03 | 349.66 | 397.05 | 436.48 | 495.54 | 562.34 | 632.91 | 691.6 | 789.17 | 874.77 | 983.38 | 1099
1820 | 317.43 | 357.49 | 393.07 | 446.37 | 490.74 | 557.2 | 632.38 | 711.83 | 777.92 | 887.81 | 984.27 | 1106 | 1237
2020 | 352.45 | 396.95 | 436.47 | 495.7 | 544.99 | 618.85 | 702.42 | 790.75 | 864.23 | 986.46 | 1093 | 1229 | 1375