## Arkusz1
KĄTOWNIKI RÓWNORAMIENNE
kształtowniki formowane na zimno
Wymiary | Grubość ścianki g [mm]
a x a | 2 | 2.5 | 3 | 4 | 5
[mm] | Masa [kg/m]
25 x 25 | 0.72 | 0.88 | 1.04 | 1.32
30 x 30 | 0.88 | 1.08 | 1.27 | 1.63
35 x 35 | 1.04 | 1.28 | 1.51 | 1.95
40 x 40 | 1.19 | 1.47 | 1.73 | 2.26 | 2.75
45 x 45 | 1.35 | 1.67 | 1.97 | 2.59 | 3.1
50 x 50 | 1.51 | 1.86 | 2.21 | 2.9 | 3.49
60 x 60 | 1.82 | 2.25 | 2.68 | 3.2 | 4.28
70 x 70 |  | 2.65 | 3.16 | 4.14 | 5.06
80 x 80 |  | 3.04 | 3.63 | 4.77 | 5.85
90 x 90 |  |  | 4.1 | 5.4 | 6.63
100 x 100 |  |  | 4.57 | 6 | 7.42
KĄTOWNIKI NIERÓWNORAMIENNE
kształtowniki formowane na zimno
Wymiary | Grubość ścianki g [mm]
a x b | 2 | 2.5 | 3 | 4 | 5
[mm] | Masa [kg/m]
30 x 20 | 0.72 |  | 1.06 | 1.32
40 x 25 | 0.96 | 1.19 | 1.39 | 1.83
40 x 30 | 1.05 | 1.29 | 1.51 | 1.95
50 x 25 | 1.13 | 1.39 | 1.62 | 2.15
50 x 30 | 1.2 | 1.49 | 1.73 | 2.31
55 x 20 | 1.13 | 1.39 | 1.62 | 2.1
60 x 30 | 1.36 | 1.69 | 1.96 | 2.62
60 x 40 | 1.52 | 1.88 | 2.21 | 2.9 | 3.49
70 x 40 |  |  | 2.45 | 3.19 | 3.99
70 x 45 |  |  | 2.59 | 3.4 | 4.12
70 x 50 |  |  | 2.71 | 3.52 | 4.39
75 x 40 |  |  | 2.57 | 3.4 | 4.19
80 x 40 |  |  | 2.68 | 3.56 | 4.39
80 x 50 |  |  | 2.92 | 3.83 | 4.78
100 x 50 |  |  | 3.39 | 4.42 | 5.49
CEOWNIKI RÓWNORAMIENNE
kształtowniki formowane na zimno
Wymiary | Grubość ścianki g [mm]
a x b | 2 | 2.5 | 3 | 4 | 5
[mm] | Masa [kg/m]
30 x 20 | 0.97
30 x 30 | 1.28 | 1.6 | 1.82
35 x 28 | 1.3 | 1.62 | 1.91
35 x 30 | 1.37 | 1.7 | 1.97
35 x 35 | 1.52 |  | 2.2
36 x 24 | 1.22 | 1.49 | 1.68
36 x 36 | 1.59 | 1.96 | 2.27
40 x 20 | 1.13 | 1.41 | 1.61 | 2.04
40 x 25 | 1.29 | 1.6 | 1.85
40 x 30 | 1.44 | 1.8 | 2.08 | 2.73
40 x 35 | 1.62 | 2 | 2.32 | 2.98
40 x 40 | 1.75 | 2.19 | 2.56 | 3.29
44 x 32 | 1.59 |  | 2.24 | 2.98
45 x 20 | 1.23 | 1.51 | 1.7
45 x 25 | 1.39 | 1.7 | 1.96
46 x 45 | 2.03 | 2.51 | 2.93 | 3.76
50 x 25 | 1.44 | 1.8 | 2.08
50 x 30 | 1.6 | 2 | 2.32 | 2.98
50 x 35 | 1.76 | 2.19 | 2.53 | 3.36
50 x 40 | 1.92 | 2.39 | 2.76 | 3.61
50 x 50 | 2.25 | 2.78 | 3.25 | 4.24 | 5.1
54 x 45 | 2.16 | 2.66 | 3.16 | 4.05 | 5.01
58 x 30 | 1.75 | 2.15 | 2.55 | 3.23
60 x 20 | 1.47 | 1.8 | 2.12 | 2.7
60 x 26 | 1.66 | 1.97 | 2.41
60 x 30 | 1.76 | 2.19 | 2.55 | 3.29
60 x 32 | 1.84 | 2.21 | 2.64 | 3.48
60 x 40 | 2.07 | 2.68 | 3.01 | 3.93 | 4.71
60 x 50 | 2.41 | 2.98 | 3.49 | 4.55 | 5.5
60 x 60 | 2.72 | 3.37 | 3.96 | 5.18 | 6.36
62 x 45 | 2.28 | 2.82 | 3.35 | 4.3 | 5.18
63 x 40 | 2.14 | 2.65 | 3.09 | 4.08 | 4.91
64 x 50 | 2.47 | 3.06 | 3.63 | 4.67 | 5.79
65 x 40 | 2.17 | 2.68 | 3.13 | 4.08 | 4.91
65 x 45 | 2.33 | 2.88 | 3.42 | 4.4 | 5.44
65 x 50 | 2.49 | 3.08 | 3.65 | 4.77 | 5.69
65 x 60 | 2.8 | 3.47 | 4.12 | 5.34 | 6.62
70 x 30 | 1.94 | 2.39 | 2.78 | 3.61
70 x 40 | 2.25 | 2.78 | 3.25 | 4.24 | 5.24
70 x 50 | 2.57 | 3.17 | 3.72 | 4.87 | 5.96
70 x 70 | 3.19 | 3.96 | 4.71 | 6.12 | 7.6
78 x 50 | 2.69 | 3.33 | 3.96 | 5.12 | 6.34
80 x 30 | 2.09 | 2.59 | 3.01 | 3.92
80 x 40 | 2.39 | 2.98 | 3.49 | 4.55 | 5.5
80 x 45 | 2.57 | 3.17 | 3.77 | 4.86 | 5.89
80 x 50 | 2.72 | 3.37 | 3.96 | 5.18 | 6.28
80 x 60 | 3.04 | 3.76 | 4.48 | 5.8 | 7.07
80 x 70 |  | 4.16 | 4.95 | 6.5 | 7.85
80 x 80 |  | 4.55 | 5.42 | 7.06 | 8.77
90 x 30 | 2.25 | 2.78 | 3.25 | 4.3 | 5.24
90 x 45 | 2.72 | 3.37 | 3.96 | 5.18 | 6.42
90 x 50 | 2.88 | 3.57 | 4.24 | 5.49 | 6.77
90 x 55 | 3.04 | 3.76 | 4.48 | 5.81 | 7.2
90 x 60 | 3.19 | 3.96 | 4.71 | 6.12 | 7.46
100 x 30 | 2.41 | 2.98 | 3.49
100 x 40 | 2.72 | 3.37 | 3.93 | 5.18
100 x 50 | 3.04 | 3.76 | 4.43 | 5.8 | 7.07
100 x 60 | 3.35 | 4.16 | 4.95 | 6.43 | 7.85
108 x 55 |  | 4.12 | 4.9 | 6.43 | 7.77
110 x 40 |  | 3.57 | 4.24 | 5.49
110 x 50 |  | 3.96 | 4.71 | 6.12 | 7.46
120 x 40 |  | 3.76 | 4.48 | 5.8 | 7.2
120 x 50 |  | 4.16 | 4.9 | 6.43 | 7.85
120 x 60 |  | 4.55 | 5.42 | 7.07 | 8.64
120 x 80 |  |  | 6.36 | 8.32 | 10.21
140 x 40 |  |  | 4.9 | 6.5 | 7.99
140 x 50 |  |  | 5.34 | 7.06 | 8.64
140 x 60 |  |  | 5.84 | 7.69 | 9.42
140 x 70 |  |  | 6.36 | 8.38 | 10.21
140 x 80 |  |  | 6.83 | 8.94 | 11.13
150 x 50 |  |  | 5.6 | 7.38 | 9.03
150 x 75 |  |  | 6.83 | 9.01 | 10.99
160 x 50 |  |  | 5.89 | 7.69 | 9.42
160 x 60 |  |  | 6.36 | 8.32 | 10.21
160 x 70 |  |  | 6.83 | 8.94 | 10.99
160 x 80 |  |  | 7.3 | 9.64 | 11.78
170 x 45 |  |  | 5.89 | 7.69 | 9.56
180 x 50 |  |  | 6.36 | 8.32 | 10.21
180 x 60 |  |  | 6.83 | 8.94 | 10.99
180 x 65 |  |  | 7.07 | 9.32 | 11.38
185 x 80 |  |  | 7.89 | 10.42 | 12.76
200 x 50 |  |  | 6.83 | 9.01 | 10.99
200 x 60 |  |  | 7.3 | 9.57 | 11.78
200 x 80 |  |  | 8.25 | 10.83 | 13.35
CEOWNIKI PÓŁZAMKNIĘTE
kształtowniki formowane na zimno
Wymiary |  | Grubość ścianki g [mm]
a x b x c |  | 2 | 2.5 | 3 | 4 | 5
[mm] |  | Masa [kg/m]
| 30 x 30 x 8,5 | 1.47
| 30 x 30 x 10 | 1.44
| 36 x 26 x 9 |  | 2.12
| 50 x 40 x 15 |  |  | 3.26
| 50 x 40 x 16 |  |  | 3.3
| 50 x 50 x 17,5 |  |  | 3.85
| 55 x 30 x 10 | 1.91
| 55 x 30 x 15 | 2.1
| 60 x 40 x 15 |  |  | 3.49
| 70 x 70 22,5 |  |  |  | 7.02
| 80 x 30 x 14,5 | 2.5
| 80 x 40 x 15 |  |  | 3.96
| 80 x 80 x 27,5 |  |  |  |  | 10.04
| 80 x 100 x 30 |  |  |  | 9.69
| 90 x 100 x 35 |  |  |  | 10.35
| 100 x 40 x 15 |  |  | 4.43
| 105 x 80 x 25 |  |  | 6.58
| 120 x 40 x 15 |  |  | 4.9
| 140 x 40 x 15 |  |  | 5.42
| 160 x 40 x 15 |  |  | 5.84
| 160 x 47 x 26 |  |  | 6.74
| 160 x 60 x 20 |  |  |  | 9.04
| 180 x 40 x 15 |  |  | 6.31
| 200 x 40 x 15 |  |  | 6.78
KSZTAŁTOWNIKI ZAMKNIĘTE KWADRATOWE
Wymiary | Grubość ścianki g [mm]
a x a | 1 | 1.5 | 2 | 2.5 | 3 | 4 | 5 | 6
[mm] | Masa [kg/m]
18 x 18 | 0.53 | 0.77
20 x 20 | 0.59 | 0.87 | 1.12
25 x 25 | 0.75 | 1.1 | 1.36 | 1.64 | 1.89
30 x 30 |  | 1.3 | 1.68 | 2.03 | 2.36
34 x 34 |  | 1.49 | 1.93 | 2.35 | 2.74
35 x 35 |  | 1.53 | 1.99 | 2.42 | 2.83
40 x 40 |  | 1.77 | 2.31 | 2.82 | 3.3 | 4.2
45 x 45 |  | 2 | 2.62 | 3.21 | 3.77 | 4.83
50 x 50 |  | 2.24 | 2.93 | 3.6 | 4.25 | 5.45 | 6.56
55 x 55 |  |  | 3.25 | 3.99 | 4.72 | 6.08 | 7.34
60 x 60 |  |  | 3.56 | 4.39 | 5.19 | 6.71 | 8.13
65 x 65 |  |  | 3.88 | 4.78 | 5.66 | 7.34 | 8.91
70 x 70 |  |  | 4.19 | 5.17 | 6.13 | 7.97 | 9.7
75 x 75 |  |  | 4.5 | 5.56 | 6.6 | 8.59 | 10.48
80 x 80 |  |  |  | 5.96 | 7.07 | 9.22 | 11.27 | 13.2
90 x 90 |  |  |  | 6.74 | 8.01 | 10.5 | 12.84 | 15.1
100 x 100 |  |  |  |  | 8.96 | 11.73 | 14.41 | 17
110 x 110 |  |  |  |  | 9.9 | 12.99 | 15.98
120 x 120 |  |  |  |  | 10.84 | 14.25 | 17.55 | 20.7
140 x 140 | [5 empty] | 16.8 | 20.7 | 24.5
150 x 150 | [5 empty] | 18.01 | 22.3 | 26.4
KSZTAŁTOWNIKI ZAMKNIĘTE PROSTOKĄTNE
Wymiary | Grubość ścianki g [mm]
a x b | 1 | 1.5 | 2 | 2.5 | 3 | 4 | 5 | 6
[mm] | Masa [kg/m]
30 x 10 | 0.59 | 0.87 | 1.12
30 x 15 |  | 0.94 | 1.21
30 x 18 | 0.7 | 1.01 | 1.3 | 1.56
30 x 20 | 0.73 | 1.06 | 1.36 | 1.64
35 x 25 |  | 1.3 | 1.68 | 2.03
40 x 15 |  | 1.18 | 1.52
40 x 20 |  | 1.3 | 1.68 | 2.03 | 2.36
40 x 25 |  | 1.41 | 1.83 | 2.23 | 2.6
40 x 27 |  | 1.46 | 1.9 | 2.31 | 2.69
40 x 30 |  | 1.53 | 1.99 | 2.42 | 2.83
45 x 20 |  | 1.41 | 1.83 | 2.23
50 x 20 |  | 1.53 | 1.99 | 2.42
50 x 25 |  | 1.65 | 2.15 | 2.62 | 3.07
50 x 30 |  | 1.77 | 2.31 | 2.82 | 3.3
50 x 40 |  | 2 | 2.62 | 3.21 | 3.77 | 4.83
60 x 20 |  |  | 2.31 | 2.82
60 x 30 |  | 2 | 2.62 | 3.21 | 3.77 | 4.83
60 x 35 |  |  | 2.78 | 3.41
60 x 40 |  | 2.24 | 2.93 | 3.6 | 4.25 | 5.45
60 x 50 |  |  | 3.25 | 3.99 | 4.72 | 6.08
70 x 30 |  |  | 2.93 | 3.6 | 4.25
70 x 40 |  |  | 3.25 | 3.99 | 4.72 | 6.08
70 x 50 |  |  | 3.56 | 4.39 | 5.19 | 6.71 | 8.13
80 x 30 |  |  | 3.25 | 3.99 | 4.72
80 x 40 |  |  | 3.56 | 4.39 | 5.19 | 6.71 | 8.13
80 x 50 |  |  | 3.88 | 4.78 | 5.66 | 7.34 | 8.91
80 x 60 |  |  | 4.19 | 5.17 | 6.13 | 7.97 | 9.7
90 x 50 |  |  | 4.19 | 5.17 | 6.13 | 7.97 | 9.7
100 x 40 |  |  | 4.19 | 5.17 | 6.13 | 7.97
100 x 50 |  |  |  | 5.56 | 6.6 | 8.59 | 10.48
100 x 60 |  |  |  | 5.96 | 7.07 | 9.22 | 11.27
100 x 80 |  |  |  | 6.74 | 8.01 | 10.48 | 12.84
110 x 30 |  |  |  | 5.17 | 6.13
120 x 40 |  |  | 4.82 | 5.96 | 7.07 | 9.22
120 x 50 |  |  |  | 6.35 | 7.54 | 9.85 | 12.05
120 x 60 |  |  |  | 6.74 | 8.01 | 10.5 | 12.84
120 x 80 |  |  |  |  | 8.96 | 11.73 | 14.41 | 17
120 x 100 |  |  |  |  | 9.9 | 12.99 | 15.98
140 x 40 |  |  |  | 6.74 | 8.01 | 10.48
140 x 50 |  |  |  |  | 8.49 | 11.13 | 13.63
140 x 60 |  |  |  |  | 8.96 | 11.73 | 14.41
140 x 70 |  |  |  |  | 9.43 | 12.4 | 15.2
140 x 80 |  |  |  |  | 9.9 | 12.99 | 15.98 | 18.87
140 x 100 |  |  |  |  | 10.84 | 14.25 | 17.55
150 x 50 |  |  |  |  | 8.96 | 11.73 | 14.41
160 x 60 |  |  |  |  | 9.9 | 12.99 | 15.98
160 x 80 |  |  |  |  | 10.84 | 14.25 | 17.55 | 20.75
200 x 80 | [5 empty] | 16.8 | 20.7 | 24.52
200 x 100 | [5 empty] | 18.01 | 22.3 | 26.4